## PosActMat NMC333
cutoff | 10 | You can tell the importer to ignore some columns, where you can do calculations or take notes.
Database | Active materials
format | Excel spreadsheet
Activity | Positive Active Material NMC333 | All columns past the first two for database and activity definitions are ignored in any case.
categories | Positive Active Material
code | Positive Active Material NMC333
comment | Production of the positive active material NMC333
location | GLO
production amount | 1
reference product | Positive Active Material NMC333
type | process
unit | kg
Exchanges
name | amount | unit | database | reference product | categories | location | type | uncertainty type | loc | scale | shape | minimum | maximum | Reference | Comment
market for lithium carbonate | 0.3830085 | kg | Ecoinvent | lithium carbonate | Raw Material | GLO | technosphere | 0 | 0.3830085 | (Unknown) | (Unknown) | (Unknown) | (Unknown) | GREET® 2022
market for cobalt sulfate | 0.5355933 | kg | Ecoinvent | cobalt sulfate | Raw Material | RoW | technosphere | 0 | 0.5355933 | (Unknown) | (Unknown) | (Unknown) | (Unknown) | GREET® 2022
market for manganese sulfate | 0.5218052 | kg | Ecoinvent | manganese sulfate | Raw Material | GLO | technosphere | 0 | 0.5218052 | (Unknown) | (Unknown) | (Unknown) | (Unknown) | GREET® 2022
market for nickel sulfate | 0.534764 | kg | Ecoinvent | nickel sulfate | Raw Material | GLO | technosphere | 0 | 0.534764 | (Unknown) | (Unknown) | (Unknown) | (Unknown) | GREET® 2022
market for sodium hydroxide, without water, in 50% solution state | 0.8441647 | kg | Ecoinvent | sodium hydroxide, without water, in 50% solution state | Raw Material | GLO | technosphere | 0 | 0.8441647 | (Unknown) | (Unknown) | (Unknown) | (Unknown) | GREET® 2022
market for ammonia, anhydrous, liquid | 0.1172287 | kg | Ecoinvent | ammonia, anhydrous, liquid | Raw Material | RoW | technosphere | 0 | 0.1172287 | (Unknown) | (Unknown) | (Unknown) | (Unknown) | GREET® 2022
market group for heat, district or industrial, natural gas | 40.74415 | MJ | Ecoinvent | heat, district or industrial, natural gas | Raw Material | GLO | technosphere | 0 | 40.74415 | (Unknown) | (Unknown) | (Unknown) | (Unknown) | GREET® 2022
market group for electricity, medium voltage | 6.355637 | kWh | Ecoinvent | electricity, medium voltage | Electricity | GLO | technosphere | 0 | 6.355637 | (Unknown) | (Unknown) | (Unknown) | (Unknown) | GREET® 2022

## PosActMat NMC442
cutoff | 10 | You can tell the importer to ignore some columns, where you can do calculations or take notes.
Activity | Positive Active Material NMC442 | All columns past the first two for database and activity definitions are ignored in any case.
categories | Positive Active Material
code | Positive Active Material NMC442
comment | Production of the positive active material NMC442
location | GLO
production amount | 1
reference product | Positive Active Material NMC442
type | process
unit | kg
Exchanges
name | amount | unit | database | reference product | categories | location | type | uncertainty type | loc | scale | shape | minimum | maximum | Reference | Comment
market for lithium carbonate | 0.3841315 | kg | Ecoinvent | lithium carbonate | Raw Material | GLO | technosphere | 0 | 0.3841315 | (Unknown) | (Unknown) | (Unknown) | (Unknown) | GREET® 2022
market for cobalt sulfate | 0.3222982 | kg | Ecoinvent | cobalt sulfate | Raw Material | RoW | technosphere | 0 | 0.3222982 | (Unknown) | (Unknown) | (Unknown) | (Unknown) | GREET® 2022
market for manganese sulfate | 0.6280022 | kg | Ecoinvent | manganese sulfate | Raw Material | GLO | technosphere | 0 | 0.6280022 | (Unknown) | (Unknown) | (Unknown) | (Unknown) | GREET® 2022
market for nickel sulfate | 0.6435983 | kg | Ecoinvent | nickel sulfate | Raw Material | GLO | technosphere | 0 | 0.6435983 | (Unknown) | (Unknown) | (Unknown) | (Unknown) | GREET® 2022
market for sodium hydroxide, without water, in 50% solution state | 0.8440317 | kg | Ecoinvent | sodium hydroxide, without water, in 50% solution state | Raw Material | GLO | technosphere | 0 | 0.8440317 | (Unknown) | (Unknown) | (Unknown) | (Unknown) | GREET® 2022
market for ammonia, anhydrous, liquid | 0.1172102 | kg | Ecoinvent | ammonia, anhydrous, liquid | Raw Material | RoW | technosphere | 0 | 0.1172102 | (Unknown) | (Unknown) | (Unknown) | (Unknown) | GREET® 2022
market group for heat, district or industrial, natural gas | 40.74415 | MJ | Ecoinvent | heat, district or industrial, natural gas | Raw Material | GLO | technosphere | 0 | 40.74415 | (Unknown) | (Unknown) | (Unknown) | (Unknown) | GREET® 2022
market group for electricity, medium voltage | 6.355637 | kWh | Ecoinvent | electricity, medium voltage | Electricity | GLO | technosphere | 0 | 6.355637 | (Unknown) | (Unknown) | (Unknown) | (Unknown) | GREET® 2022

## PosActMat NMC532
cutoff | 10 | You can tell the importer to ignore some columns, where you can do calculations or take notes.
Activity | Positive Active Material NMC532 | All columns past the first two for database and activity definitions are ignored in any case.
categories | Positive Active Material
code | Positive Active Material NMC532
comment | Production of the positive active material NMC532
location | GLO
production amount | 1
reference product | Positive Active Material NMC532
type | process
unit | kg
Exchanges
name | amount | unit | database | reference product | categories | location | type | uncertainty type | loc | scale | shape | minimum | maximum | Reference | Comment
market for lithium carbonate | 0.3810609 | kg | Ecoinvent | lithium carbonate | Raw Material | GLO | technosphere | 0 | 0.3810609 | (Unknown) | (Unknown) | (Unknown) | (Unknown) | GREET® 2022
market for cobalt sulfate | 0.3309033 | kg | Ecoinvent | cobalt sulfate | Raw Material | RoW | technosphere | 0 | 0.3309033 | (Unknown) | (Unknown) | (Unknown) | (Unknown) | GREET® 2022
market for manganese sulfate | 0.4672336 | kg | Ecoinvent | manganese sulfate | Raw Material | GLO | technosphere | 0 | 0.4672336 | (Unknown) | (Unknown) | (Unknown) | (Unknown) | GREET® 2022
market for nickel sulfate | 0.8207431 | kg | Ecoinvent | nickel sulfate | Raw Material | GLO | technosphere | 0 | 0.8207431 | (Unknown) | (Unknown) | (Unknown) | (Unknown) | GREET® 2022
market for sodium hydroxide, without water, in 50% solution state | 0.8406805 | kg | Ecoinvent | sodium hydroxide, without water, in 50% solution state | Raw Material | GLO | technosphere | 0 | 0.8406805 | (Unknown) | (Unknown) | (Unknown) | (Unknown) | GREET® 2022
market for ammonia, anhydrous, liquid | 0.1167449 | kg | Ecoinvent | ammonia, anhydrous, liquid | Raw Material | RoW | technosphere | 0 | 0.1167449 | (Unknown) | (Unknown) | (Unknown) | (Unknown) | GREET® 2022
market group for heat, district or industrial, natural gas | 40.74415 | MJ | Ecoinvent | heat, district or industrial, natural gas | Raw Material | GLO | technosphere | 0 | 40.74415 | (Unknown) | (Unknown) | (Unknown) | (Unknown) | GREET® 2022
market group for electricity, medium voltage | 6.355637 | kWh | Ecoinvent | electricity, medium voltage | Electricity | GLO | technosphere | 0 | 6.355637 | (Unknown) | (Unknown) | (Unknown) | (Unknown) | GREET® 2022

## PosActMat NMC622
cutoff | 10 | You can tell the importer to ignore some columns, where you can do calculations or take notes.
Activity | Positive Active Material NMC622 | All columns past the first two for database and activity definitions are ignored in any case.
categories | Positive Active Material
code | Positive Active Material NMC622
comment | Production of the positive active material NMC622
location | GLO
production amount | 1
reference product | Positive Active Material NMC622
type | process
unit | kg
Exchanges
name | amount | unit | database | reference product | categories | location | type | uncertainty type | loc | scale | shape | minimum | maximum | Reference | Comment
market for lithium carbonate | 0.3811592 | kg | Ecoinvent | lithium carbonate | Raw Material | GLO | technosphere | 0 | 0.3811592 | (Unknown) | (Unknown) | (Unknown) | (Unknown) | GREET® 2022
market for cobalt sulfate | 0.3198044 | kg | Ecoinvent | cobalt sulfate | Raw Material | RoW | technosphere | 0 | 0.3198044 | (Unknown) | (Unknown) | (Unknown) | (Unknown) | GREET® 2022
market for manganese sulfate | 0.3115715 | kg | Ecoinvent | manganese sulfate | Raw Material | GLO | technosphere | 0 | 0.3115715 | (Unknown) | (Unknown) | (Unknown) | (Unknown) | GREET® 2022
market for nickel sulfate | 0.9579275 | kg | Ecoinvent | nickel sulfate | Raw Material | GLO | technosphere | 0 | 0.9579275 | (Unknown) | (Unknown) | (Unknown) | (Unknown) | GREET® 2022
market for sodium hydroxide, without water, in 50% solution state | 0.8443838 | kg | Ecoinvent | sodium hydroxide, without water, in 50% solution state | Raw Material | GLO | technosphere | 0 | 0.8443838 | (Unknown) | (Unknown) | (Unknown) | (Unknown) | GREET® 2022
market for ammonia, anhydrous, liquid | 0.1172591 | kg | Ecoinvent | ammonia, anhydrous, liquid | Raw Material | RoW | technosphere | 0 | 0.1172591 | (Unknown) | (Unknown) | (Unknown) | (Unknown) | GREET® 2022
market group for heat, district or industrial, natural gas | 40.74415 | MJ | Ecoinvent | heat, district or industrial, natural gas | Raw Material | GLO | technosphere | 0 | 40.74415 | (Unknown) | (Unknown) | (Unknown) | (Unknown) | GREET® 2022
market group for electricity, medium voltage | 6.355637 | kWh | Ecoinvent | electricity, medium voltage | Electricity | GLO | technosphere | 0 | 6.355637 | (Unknown) | (Unknown) | (Unknown) | (Unknown) | GREET® 2022

## PosActMat NMC811
cutoff | 10 | You can tell the importer to ignore some columns, where you can do calculations or take notes.
Activity | Positive Active Material NMC811 | All columns past the first two for database and activity definitions are ignored in any case.
categories | Positive Active Material
code | Positive Active Material NMC811
comment | Production of the positive active material NMC811
location | GLO
production amount | 1
reference product | Positive Active Material NMC811
type | process
unit | kg
Exchanges
name | amount | unit | database | reference product | categories | location | type | uncertainty type | loc | scale | shape | minimum | maximum | Reference | Comment
market for lithium hydroxide | 0.2461991 | kg | Ecoinvent | lithium hydroxide | Raw Material | GLO | technosphere | 0 | 0.2461991 | (Unknown) | (Unknown) | (Unknown) | (Unknown) | GREET® 2022
market for cobalt sulfate | 0.1593252 | kg | Ecoinvent | cobalt sulfate | Raw Material | RoW | technosphere | 0 | 0.1593252 | (Unknown) | (Unknown) | (Unknown) | (Unknown) | GREET® 2022
market for manganese sulfate | 0.1552236 | kg | Ecoinvent | manganese sulfate | Raw Material | GLO | technosphere | 0 | 0.1552236 | (Unknown) | (Unknown) | (Unknown) | (Unknown) | GREET® 2022
market for nickel sulfate | 1.272628 | kg | Ecoinvent | nickel sulfate | Raw Material | GLO | technosphere | 0 | 1.272628 | (Unknown) | (Unknown) | (Unknown) | (Unknown) | GREET® 2022
market for sodium hydroxide, without water, in 50% solution state | 0.8445467 | kg | Ecoinvent | sodium hydroxide, without water, in 50% solution state | Raw Material | GLO | technosphere | 0 | 0.8445467 | (Unknown) | (Unknown) | (Unknown) | (Unknown) | GREET® 2022
market for ammonia, anhydrous, liquid | 0.1172818 | kg | Ecoinvent | ammonia, anhydrous, liquid | Raw Material | RoW | technosphere | 0 | 0.1172818 | (Unknown) | (Unknown) | (Unknown) | (Unknown) | GREET® 2022
market group for heat, district or industrial, natural gas | 40.74415 | MJ | Ecoinvent | heat, district or industrial, natural gas | Raw Material | GLO | technosphere | 0 | 40.74415 | (Unknown) | (Unknown) | (Unknown) | (Unknown) | GREET® 2022
market group for electricity, medium voltage | 7.263506 | kWh | Ecoinvent | electricity, medium voltage | Electricity | GLO | technosphere | 0 | 7.263506 | (Unknown) | (Unknown) | (Unknown) | (Unknown) | GREET® 2022

## PosActMat NMC955
cutoff | 10 | You can tell the importer to ignore some columns, where you can do calculations or take notes.
Activity | Positive Active Material NMC955 | All columns past the first two for database and activity definitions are ignored in any case.
categories | Positive Active Material
code | Positive Active Material NMC955
comment | Production of the positive active material NMC955
location | GLO
production amount | 1
reference product | Positive Active Material NMC955
type | process
unit | kg
Exchanges
name | amount | unit | database | reference product | categories | location | type | uncertainty type | loc | scale | shape | minimum | maximum | Reference | Comment
market for lithium hydroxide | 0.2461991 | kg | Ecoinvent | lithium hydroxide | Raw Material | GLO | technosphere | 0 | 0.2461991 | (Unknown) | (Unknown) | (Unknown) | (Unknown) | GREET® 2022
market for cobalt sulfate | 0.07966262 | kg | Ecoinvent | cobalt sulfate | Raw Material | RoW | technosphere | 0 | 0.07966262 | (Unknown) | (Unknown) | (Unknown) | (Unknown) | GREET® 2022
market for manganese sulfate | 0.07761182 | kg | Ecoinvent | manganese sulfate | Raw Material | GLO | technosphere | 0 | 0.07761182 | (Unknown) | (Unknown) | (Unknown) | (Unknown) | GREET® 2022
market for nickel sulfate | 1.431707 | kg | Ecoinvent | nickel sulfate | Raw Material | GLO | technosphere | 0 | 1.431707 | (Unknown) | (Unknown) | (Unknown) | (Unknown) | GREET® 2022
market for sodium hydroxide, without water, in 50% solution state | 0.8445467 | kg | Ecoinvent | sodium hydroxide, without water, in 50% solution state | Raw Material | GLO | technosphere | 0 | 0.8445467 | (Unknown) | (Unknown) | (Unknown) | (Unknown) | GREET® 2022
market for ammonia, anhydrous, liquid | 0.1172818 | kg | Ecoinvent | ammonia, anhydrous, liquid | Raw Material | RoW | technosphere | 0 | 0.1172818 | (Unknown) | (Unknown) | (Unknown) | (Unknown) | GREET® 2022
market group for heat, district or industrial, natural gas | 40.74415 | MJ | Ecoinvent | heat, district or industrial, natural gas | Raw Material | GLO | technosphere | 0 | 40.74415 | (Unknown) | (Unknown) | (Unknown) | (Unknown) | GREET® 2022
market group for electricity, medium voltage | 7.263506 | kWh | Ecoinvent | electricity, medium voltage | Electricity | GLO | technosphere | 0 | 7.263506 | (Unknown) | (Unknown) | (Unknown) | (Unknown) | GREET® 2022

## PosActMat NCA
cutoff | 10 | You can tell the importer to ignore some columns, where you can do calculations or take notes.
Activity | Positive Active Material NCA | All columns past the first two for database and activity definitions are ignored in any case.
categories | Positive Active Material
code | Positive Active Material NCA
comment | Production of the positive active material NCA
location | GLO
production amount | 1
reference product | Positive Active Material NCA
type | process
unit | kg
Exchanges
name | amount | unit | database | reference product | categories | location | type | uncertainty type | loc | scale | shape | minimum | maximum | Reference | Comment
market for lithium hydroxide | 0.25 | kg | Ecoinvent | lithium hydroxide | Raw Material | GLO | technosphere | 0 | 0.25 | (Unknown) | (Unknown) | (Unknown) | (Unknown) | GREET® 2022
market for aluminium sulfate, without water, in 4.33% aluminium solution state | 0.0855 | kg | Ecoinvent | aluminium sulfate, without water, in 4.33% aluminium solution state | Raw Material | GLO | technosphere | 1 | 0.0855 | (Unknown) | (Unknown) | (Unknown) | (Unknown) | GREET® 2022
market for oxygen, liquid | 0.04 | kg | Ecoinvent | oxygen, liquid | Raw Material | RoW | technosphere | 1 | 0.04 | (Unknown) | (Unknown) | (Unknown) | (Unknown) | GREET® 2022
market for cobalt sulfate | 0.247 | kg | Ecoinvent | cobalt sulfate | Raw Material | RoW | technosphere | 0 | 0.247 | (Unknown) | (Unknown) | (Unknown) | (Unknown) | GREET® 2022
market for nickel sulfate | 1.292 | kg | Ecoinvent | nickel sulfate | Raw Material | GLO | technosphere | 0 | #REF! | (Unknown) | (Unknown) | (Unknown) | (Unknown) | GREET® 2022
market for sodium hydroxide, without water, in 50% solution state | 0.836 | kg | Ecoinvent | sodium hydroxide, without water, in 50% solution state | Raw Material | GLO | technosphere | 0 | 0.836 | (Unknown) | (Unknown) | (Unknown) | (Unknown) | GREET® 2022
market for ammonia, anhydrous, liquid | 0.3515 | kg | Ecoinvent | ammonia, anhydrous, liquid | Raw Material | RoW | technosphere | 0 | 0.3515 | (Unknown) | (Unknown) | (Unknown) | (Unknown) | GREET® 2022
market group for heat, district or industrial, natural gas | 40.74415 | MJ | Ecoinvent | heat, district or industrial, natural gas | Raw Material | GLO | technosphere | 0 | 40.74415 | (Unknown) | (Unknown) | (Unknown) | (Unknown) | GREET® 2022
market group for electricity, medium voltage | 7.263506 | kWh | Ecoinvent | electricity, medium voltage | Electricity | GLO | technosphere | 0 | 7.263506 | (Unknown) | (Unknown) | (Unknown) | (Unknown) | GREET® 2022

## PosActMat LFP
cutoff | 10 | You can tell the importer to ignore some columns, where you can do calculations or take notes.
Activity | Positive Active Material LFP | All columns past the first two for database and activity definitions are ignored in any case.
categories | Positive Active Material
code | Positive Active Material LFP
comment | Production of the positive active material LFP
location | GLO
production amount | 1
reference product | Positive Active Material LFP
type | process
unit | kg
Exchanges
name | amount | unit | database | reference product | categories | location | type | uncertainty type | loc | scale | shape | minimum | maximum | Reference | Comment
market for lithium hydroxide | 0.2683756 | kg | Ecoinvent | lithium hydroxide | Raw Material | GLO | technosphere | 0 | 0.2683756 | (Unknown) | (Unknown) | (Unknown) | (Unknown) | GREET® 2022
market for phosphoric acid, industrial grade, without water, in 85% solution state | 0.3660595 | kg | Ecoinvent | phosphoric acid, industrial grade, without water, in 85% solution state | Raw Material | GLO | technosphere | 0 | 0.3660595 | (Unknown) | (Unknown) | (Unknown) | (Unknown) | GREET® 2022
market for iron(III) sulfate, without water, in 12.5% iron solution state | 0.567 | kg | Ecoinvent | iron(III) sulfate, without water, in 12.5% iron solution state | Raw Material | GLO | technosphere | 0 | 0.567 | (Unknown) | (Unknown) | (Unknown) | (Unknown) | GREET® 2022
market group for heat, district or industrial, natural gas | 33.15091 | MJ | Ecoinvent | heat, district or industrial, natural gas | Raw Material | GLO | technosphere | 0 | 33.15091 | (Unknown) | (Unknown) | (Unknown) | (Unknown) | GREET® 2022
market group for electricity, medium voltage | 6.355637 | kWh | Ecoinvent | electricity, medium voltage | Electricity | GLO | technosphere | 0 | 6.355637 | (Unknown) | (Unknown) | (Unknown) | (Unknown) | GREET® 2022

## NegActMat GR
cutoff | 10 | You can tell the importer to ignore some columns, where you can do calculations or take notes.
Activity | Negative Active Material Graphite | All columns past the first two for database and activity definitions are ignored in any case.
categories | Negative Active Material (Graphite)
code | Negative Active Material Graphite
comment | Production of negative active material
location | GLO
production amount | 1
reference product | Negative Active Material Graphite
type | process
unit | kg
Exchanges
name | amount | unit | database | reference product | categories | location | type | uncertainty type | loc | scale | shape | minimum | maximum | Reference | Comment
market for graphite, battery grade | 1 | kg | Intermediate system | graphite, battery grade | Raw Material | GLO | technosphere | 0 | 1 | (Unknown) | (Unknown) | (Unknown) | (Unknown) | Own Calculation | BatPaC Model